## B0005
cycle_id | datetime | capacity | voltage_mean | voltage_min | voltage_max | current_mean | current_min | current_max | temp_mean | temp_max | duration | soc_cycle
2 | 2008-04-02 15:26 | 1.856487 | 3.529829 | 2.612467 | 4.191492 | -1.818702 | -2.018015 | 0.0007285853 | 32.57233 | 38.98218 | 3690.234 | 1
4 | 2008-04-02 19:44 | 1.846327 | 3.53732 | 2.587209 | 4.189773 | -1.81756 | -2.016821 | 0.002927403 | 32.72524 | 39.0334 | 3672.344 | 0.9945272
6 | 2008-04-03 00:01 | 1.835349 | 3.543737 | 2.651917 | 4.188187 | -1.816487 | -2.016574 | 0.001483676 | 32.64286 | 38.8188 | 3651.641 | 0.9886139
8 | 2008-04-03 04:17 | 1.835263 | 3.543666 | 2.592948 | 4.188461 | -1.825589 | -2.015936 | 0.001547012 | 32.51488 | 38.7623 | 3631.563 | 0.9885672
10 | 2008-04-03 08:33 | 1.834646 | 3.542343 | 2.54742 | 4.188299 | -1.826114 | -2.017426 | 0.001701455 | 32.38235 | 38.66539 | 3629.172 | 0.9882348
12 | 2008-04-03 12:55 | 1.835662 | 3.541335 | 2.520948 | 4.188816 | -1.816811 | -2.016235 | 0.00248995 | 32.43418 | 38.7517 | 3652.281 | 0.9887822
14 | 2008-04-03 17:17 | 1.835146 | 3.541025 | 2.487927 | 4.188392 | -1.816791 | -2.015833 | 0.002314296 | 32.48042 | 38.8207 | 3650.828 | 0.9885045
16 | 2008-04-03 21:28 | 1.825757 | 3.554133 | 2.665205 | 4.188928 | -1.844341 | -2.01664 | 0.002227616 | 32.41046 | 38.51713 | 3572.453 | 0.9834469
18 | 2008-04-04 01:38 | 1.824774 | 3.552936 | 2.603858 | 4.189029 | -1.853973 | -2.018357 | 0.005401028 | 32.34614 | 38.52627 | 3550.594 | 0.9829174
20 | 2008-04-04 05:48 | 1.824613 | 3.551206 | 2.552854 | 4.189223 | -1.85359 | -2.016072 | 0.003019148 | 32.2768 | 38.52698 | 3551.25 | 0.9828309
22 | 2008-04-04 09:57 | 1.82462 | 3.549292 | 2.472448 | 4.188916 | -1.86338 | -2.016071 | 0.0026264 | 32.15709 | 38.54143 | 3530.25 | 0.9828343
25 | 2008-04-04 17:56 | 1.814202 | 3.559759 | 2.649564 | 4.189876 | -1.872969 | -2.016852 | 0.002364524 | 32.36407 | 38.52197 | 3491.016 | 0.9772229
27 | 2008-04-04 22:02 | 1.813752 | 3.558082 | 2.572498 | 4.189287 | -1.88261 | -2.016394 | 0.001858379 | 32.3182 | 38.58249 | 3470.281 | 0.9769806
29 | 2008-04-05 02:20 | 1.81344 | 3.555692 | 2.524989 | 4.188838 | -1.882537 | -2.015812 | 0.002266465 | 32.15709 | 38.52029 | 3470 | 0.9768127
31 | 2008-04-05 06:25 | 1.802598 | 3.562747 | 2.694622 | 4.18911 | -1.881794 | -2.019351 | 0.001319946 | 32.04407 | 38.21359 | 3450.297 | 0.9709724
33 | 2008-04-05 10:31 | 1.802107 | 3.561452 | 2.640101 | 4.189212 | -1.892186 | -2.016442 | 0.003078253 | 31.93159 | 38.19836 | 3429.407 | 0.9707078
35 | 2008-04-05 14:35 | 1.80258 | 3.560342 | 2.573904 | 4.1889 | -1.902763 | -2.016465 | 0.0009018486 | 31.94166 | 38.31927 | 3409.484 | 0.9709624
37 | 2008-04-05 18:39 | 1.803068 | 3.559119 | 2.49424 | 4.18878 | -1.913347 | -2.018107 | -0.000448124 | 31.96501 | 38.47875 | 3390.422 | 0.9712257
39 | 2008-04-05 22:47 | 1.802778 | 3.557887 | 2.455679 | 4.189273 | -1.91316 | -2.017025 | 0.002337559 | 31.96624 | 38.54659 | 3390.281 | 0.9710691
42 | 2008-04-18 21:10 | 1.847026 | 3.552038 | 2.632143 | 4.187614 | -1.855346 | -2.016847 | 0.005955166 | 32.37143 | 38.4475 | 3591.734 | 0.9949036
46 | 2008-04-19 02:29 | 1.847417 | 3.552567 | 2.502776 | 4.187629 | -1.8747 | -2.016191 | 0.001618264 | 32.70025 | 38.99228 | 3552.297 | 0.9951144
50 | 2008-04-19 07:47 | 1.836177 | 3.556794 | 2.617508 | 4.187447 | -1.873827 | -2.01676 | 0.002519216 | 32.32266 | 38.51424 | 3531.578 | 0.98906
54 | 2008-04-19 13:02 | 1.825781 | 3.56141 | 2.694074 | 4.187344 | -1.883194 | -2.016023 | 0.003793312 | 31.98796 | 38.16582 | 3492.907 | 0.9834598
58 | 2008-04-19 18:27 | 1.825114 | 3.556611 | 2.623767 | 4.187438 | -1.873239 | -2.017191 | 0.003438889 | 31.89446 | 38.16526 | 3511.594 | 0.9831005
62 | 2008-04-19 23:42 | 1.825582 | 3.558674 | 2.50108 | 4.187741 | -1.913959 | -2.016115 | 0.001261442 | 31.7804 | 38.2755 | 3431.937 | 0.9833525
66 | 2008-04-20 04:55 | 1.814031 | 3.564103 | 2.684999 | 4.188261 | -1.903053 | -2.016864 | 0.003135399 | 31.68875 | 37.98216 | 3431.125 | 0.9771308
70 | 2008-04-20 10:16 | 1.814769 | 3.559588 | 2.547109 | 4.187339 | -1.913459 | -2.024644 | 0.001104362 | 31.59675 | 38.111 | 3412.406 | 0.9775284
74 | 2008-04-20 15:37 | 1.813969 | 3.556833 | 2.471315 | 4.18756 | -1.913621 | -2.017291 | -3.060677e-05 | 31.56559 | 38.18831 | 3410.688 | 0.9770976
78 | 2008-04-20 20:51 | 1.802766 | 3.562441 | 2.66139 | 4.188052 | -1.902582 | -2.017137 | 0.003790104 | 31.59125 | 37.99854 | 3410.718 | 0.9710627
82 | 2008-04-21 02:15 | 1.804077 | 3.559141 | 2.541762 | 4.187667 | -1.913062 | -2.015946 | 0.000690174 | 31.60349 | 38.1942 | 3392.719 | 0.9717691
86 | 2008-04-22 15:34 | 1.851803 | 3.557316 | 2.628919 | 4.20107 | -1.920618 | -2.016737 | 0.0008475436 | 31.91556 | 38.45796 | 3470.672 | 0.9974765
90 | 2008-04-22 20:26 | 1.830704 | 3.561871 | 2.631255 | 4.199622 | -1.929883 | -2.018306 | 0.001165088 | 32.08113 | 38.49126 | 3414.109 | 0.9861116
94 | 2008-04-23 01:18 | 1.819904 | 3.561759 | 2.654881 | 4.199853 | -1.929301 | -2.01658 | 0.001947239 | 31.84979 | 38.31473 | 3395.219 | 0.9802943
98 | 2008-04-23 06:18 | 1.809308 | 3.559731 | 2.674969 | 4.199103 | -1.923331 | -2.019388 | 0.001837295 | 31.46569 | 37.86193 | 3386 | 0.9745867
102 | 2008-04-23 11:08 | 1.80461 | 3.557594 | 2.615971 | 4.199999 | -1.928447 | -2.015814 | 0.007496191 | 31.40935 | 37.90666 | 3368.187 | 0.9720561
106 | 2008-04-23 16:06 | 1.799377 | 3.559724 | 2.658447 | 4.199675 | -1.923144 | -2.019901 | 0.001392375 | 31.90225 | 38.34003 | 3368.266 | 0.9692374
110 | 2008-04-23 21:03 | 1.788443 | 3.559062 | 2.697943 | 4.199185 | -1.917015 | -2.016522 | 0.002575337 | 31.64902 | 38.0746 | 3358.719 | 0.9633479
114 | 2008-04-24 01:52 | 1.782923 | 3.557016 | 2.661727 | 4.200012 | -1.922049 | -2.017112 | 0.001174706 | 31.48875 | 38.07253 | 3339.5 | 0.9603744
118 | 2008-04-24 06:50 | 1.773034 | 3.556248 | 2.699288 | 4.199237 | -1.91623 | -2.01801 | 0.002381675 | 31.33 | 37.80134 | 3331.265 | 0.9550475
122 | 2008-04-24 11:49 | 1.773038 | 3.553276 | 2.612793 | 4.199396 | -1.92208 | -2.017724 | 0.002137437 | 31.56955 | 38.39874 | 3321.188 | 0.9550497
126 | 2008-04-24 16:46 | 1.767872 | 3.556266 | 2.663706 | 4.199579 | -1.916242 | -2.016792 | 0.001519862 | 32.11143 | 38.74929 | 3321.844 | 0.9522672
130 | 2008-04-24 21:38 | 1.762315 | 3.55631 | 2.666845 | 4.199547 | -1.915881 | -2.017255 | 0.001824474 | 32.27168 | 38.87275 | 3311.828 | 0.9492739
134 | 2008-04-25 12:04 | 1.767617 | 3.558951 | 2.684431 | 4.194091 | -1.911441 | -2.015946 | 0.0005228307 | 31.84229 | 38.50354 | 3327.391 | 0.95213
136 | 2008-04-25 20:04 | 1.762668 | 3.553442 | 2.645224 | 4.200715 | -1.915817 | -2.021878 | 0.002427107 | 31.75982 | 38.27009 | 3312.078 | 0.9494642
140 | 2008-04-26 01:05 | 1.75173 | 3.551012 | 2.660353 | 4.199098 | -1.91513 | -2.01699 | 0.0006158712 | 31.41911 | 38.11685 | 3293.172 | 0.9435725
144 | 2008-04-26 05:58 | 1.74185 | 3.551318 | 2.692685 | 4.199399 | -1.914849 | -2.016185 | 0.0008035193 | 31.33163 | 38.04153 | 3275.328 | 0.9382502
148 | 2008-04-26 10:58 | 1.736091 | 3.549003 | 2.670545 | 4.199123 | -1.914413 | -2.017065 | 0.001488945 | 31.35934 | 38.1798 | 3265.016 | 0.9351485
150 | 2008-04-29 12:16 | 1.793624 | 3.559765 | 2.605158 | 4.190409 | -1.938881 | -2.016813 | 0.002493115 | 34.31088 | 40.71218 | 3328.937 | 0.9661385
154 | 2008-04-29 17:05 | 1.783189 | 3.562345 | 2.672012 | 4.199934 | -1.92751 | -2.016554 | 0.00285897 | 33.43586 | 39.88526 | 3329.266 | 0.9605177
158 | 2008-04-29 22:00 | 1.767364 | 3.558337 | 2.674271 | 4.199365 | -1.926719 | -2.022483 | 0.001236972 | 32.66698 | 39.18287 | 3301.579 | 0.9519936
162 | 2008-04-30 02:44 | 1.757018 | 3.554013 | 2.630942 | 4.199024 | -1.926131 | -2.016804 | 0.002711503 | 32.28423 | 38.95156 | 3283.563 | 0.9464205
166 | 2008-04-30 07:42 | 1.746871 | 3.552376 | 2.662973 | 4.199432 | -1.920235 | -2.01728 | 0.003127246 | 32.00739 | 38.60751 | 3275.125 | 0.9409547
170 | 2008-04-30 12:29 | 1.741717 | 3.549619 | 2.612942 | 4.199641 | -1.920101 | -2.015919 | 0.001289453 | 32.06387 | 38.92036 | 3265.656 | 0.9381789
174 | 2008-04-30 17:20 | 1.736423 | 3.549381 | 2.61572 | 4.199306 | -1.914428 | -2.020606 | 0.001035233 | 32.43755 | 39.23273 | 3266.093 | 0.9353268
178 | 2008-04-30 22:15 | 1.726322 | 3.547212 | 2.62877 | 4.19895 | -1.908341 | -2.017554 | 0.002141441 | 32.1681 | 38.96493 | 3257.594 | 0.929886
182 | 2008-05-01 03:16 | 1.715807 | 3.546705 | 2.665511 | 4.198342 | -1.902207 | -2.016417 | 0.00177022 | 32.05753 | 38.83927 | 3248.593 | 0.924222
186 | 2008-05-01 08:16 | 1.710533 | 3.54463 | 2.650495 | 4.198996 | -1.902048 | -2.017023 | 0.001430766 | 31.97592 | 38.82796 | 3238.766 | 0.9213816
190 | 2008-05-01 13:14 | 1.706014 | 3.543629 | 2.643236 | 4.19917 | -1.896491 | -2.016784 | 0.0049012 | 32.21689 | 39.14008 | 3240.14 | 0.9189475
194 | 2008-05-01 18:11 | 1.700311 | 3.544495 | 2.65645 | 4.199247 | -1.895971 | -2.019983 | 0.001796424 | 32.55633 | 39.34961 | 3230.109 | 0.9158753
198 | 2008-05-01 23:10 | 1.69458 | 3.54092 | 2.626178 | 4.199255 | -1.889965 | -2.016448 | 0.004899014 | 32.40048 | 39.29445 | 3229.781 | 0.9127882
202 | 2008-05-02 03:54 | 1.684903 | 3.541196 | 2.658223 | 4.199611 | -1.88937 | -2.026465 | 0.002434407 | 32.29372 | 39.10488 | 3212.469 | 0.9075757
206 | 2008-05-02 08:45 | 1.674474 | 3.540671 | 2.6951 | 4.199445 | -1.877688 | -2.017331 | 0.001451321 | 32.13607 | 39.04626 | 3213.219 | 0.9019583
210 | 2008-05-02 13:43 | 1.674569 | 3.537605 | 2.639092 | 4.198992 | -1.883107 | -2.022579 | 0.005933998 | 32.38269 | 39.39803 | 3203.578 | 0.9020095
214 | 2008-05-02 19:08 | 1.663716 | 3.538422 | 2.685721 | 4.197785 | -1.87636 | -2.015867 | 0.003444944 | 32.309 | 39.10678 | 3195.125 | 0.8961636
216 | 2008-05-02 23:24 | 1.659014 | 3.539286 | 2.690179 | 4.201331 | -1.870955 | -2.016879 | 0.001228621 | 32.56637 | 39.44449 | 3195.313 | 0.8936305
220 | 2008-05-03 04:13 | 1.653854 | 3.53369 | 2.639895 | 4.19934 | -1.87056 | -2.019019 | 0.0006759557 | 32.46543 | 39.5096 | 3186.297 | 0.8908512
224 | 2008-05-03 09:10 | 1.642654 | 3.534368 | 2.689915 | 4.198916 | -1.864005 | -2.017982 | 0.001728667 | 32.34706 | 39.33487 | 3176.438 | 0.8848182
228 | 2008-05-03 14:05 | 1.637858 | 3.531294 | 2.659358 | 4.198537 | -1.863693 | -2.01584 | 0.0008822013 | 32.37154 | 39.43723 | 3167.593 | 0.8822348
232 | 2008-05-03 18:58 | 1.632735 | 3.530913 | 2.665703 | 4.198944 | -1.85782 | -2.019208 | 0.003219605 | 32.45549 | 39.51375 | 3167.719 | 0.8794754
236 | 2008-05-03 23:42 | 1.627753 | 3.528723 | 2.642987 | 4.19958 | -1.857216 | -2.017754 | 0.002329223 | 32.50017 | 39.6017 | 3159.078 | 0.8767918
240 | 2008-05-04 04:42 | 1.622125 | 3.526255 | 2.631117 | 4.198782 | -1.856834 | -2.016207 | 0.003638215 | 32.501 | 39.68746 | 3148.829 | 0.8737606
244 | 2008-05-04 09:40 | 1.611326 | 3.528684 | 2.696157 | 4.199105 | -1.844889 | -2.018426 | 0.002409343 | 32.47289 | 39.53535 | 3149.094 | 0.8679432
248 | 2008-05-04 14:38 | 1.606563 | 3.525557 | 2.66676 | 4.198511 | -1.844418 | -2.020009 | 0.001818308 | 32.5048 | 39.65024 | 3140.547 | 0.8653779
252 | 2008-05-04 19:37 | 1.601514 | 3.522681 | 2.640319 | 4.198732 | -1.843879 | -2.016091 | 0.002394555 | 32.51218 | 39.69929 | 3131.625 | 0.8626583
256 | 2008-05-05 00:36 | 1.590369 | 3.524673 | 2.69893 | 4.1988 | -1.837113 | -2.017219 | 0.003459179 | 32.45693 | 39.56076 | 3121.907 | 0.856655
260 | 2008-05-05 05:28 | 1.585789 | 3.521316 | 2.668247 | 4.198754 | -1.831596 | -2.017577 | 0.002911554 | 32.44706 | 39.63708 | 3122.125 | 0.8541878
264 | 2008-05-05 11:42 | 1.584943 | 3.518034 | 2.647921 | 4.20031 | -1.83112 | -2.016319 | 0.001691287 | 32.3289 | 39.43977 | 3121.672 | 0.8537322
266 | 2008-05-05 20:40 | 1.595526 | 3.523684 | 2.674163 | 4.201124 | -1.84328 | -2.016322 | 0.003134462 | 32.84488 | 39.83902 | 3120.86 | 0.8594329
270 | 2008-05-06 01:39 | 1.57473 | 3.519147 | 2.689253 | 4.19815 | -1.829799 | -2.016058 | 0.002214916 | 32.31732 | 39.41795 | 3103.828 | 0.848231
274 | 2008-05-06 06:37 | 1.564902 | 3.516234 | 2.688809 | 4.198524 | -1.823675 | -2.017602 | 0.002695906 | 32.06376 | 39.26278 | 3095.094 | 0.842937
278 | 2008-05-06 11:25 | 1.559766 | 3.514773 | 2.674356 | 4.198841 | -1.817672 | -2.018404 | 0.002592567 | 32.21998 | 39.47238 | 3095.781 | 0.8401705
282 | 2008-05-06 16:24 | 1.559482 | 3.513299 | 2.643029 | 4.19812 | -1.817924 | -2.016778 | 0.00151976 | 32.71202 | 40.03754 | 3094.328 | 0.8400173
286 | 2008-05-06 21:22 | 1.554689 | 3.514485 | 2.658486 | 4.19832 | -1.817161 | -2.019501 | 0.005375812 | 32.94502 | 40.14273 | 3086.531 | 0.837436
290 | 2008-05-07 02:17 | 1.548874 | 3.510968 | 2.629782 | 4.198047 | -1.81103 | -2.025029 | 0.001299696 | 32.85755 | 40.11656 | 3085.625 | 0.8343036
294 | 2008-05-07 07:04 | 1.538237 | 3.510936 | 2.662297 | 4.199047 | -1.809444 | -2.017189 | 0.003654247 | 32.62966 | 39.87503 | 3067.203 | 0.8285737
298 | 2008-05-07 12:02 | 1.527914 | 3.509393 | 2.682381 | 4.19767 | -1.802654 | -2.020353 | 0.001374193 | 32.37986 | 39.61962 | 3058.157 | 0.8230135
302 | 2008-05-07 16:59 | 1.528525 | 3.506678 | 2.640189 | 4.197601 | -1.803154 | -2.016749 | 0.002053612 | 32.68216 | 40.06732 | 3058.812 | 0.8233426
306 | 2008-05-07 21:56 | 1.522647 | 3.510989 | 2.693769 | 4.197986 | -1.796567 | -2.016964 | 0.002233821 | 32.99387 | 40.24717 | 3058.578 | 0.8201765
310 | 2008-05-08 02:54 | 1.517486 | 3.510305 | 2.695787 | 4.198164 | -1.795977 | -2.017715 | 0.002966385 | 33.0454 | 40.30253 | 3049.328 | 0.8173963
313 | 2008-05-09 12:25 | 1.605819 | 3.522222 | 2.692055 | 4.22292 | -1.822917 | -2.017088 | 0.001545043 | 32.8563 | 40.09418 | 3177.219 | 0.864977
316 | 2008-05-09 20:28 | 1.563849 | 3.516349 | 2.629071 | 4.200423 | -1.829428 | -2.017712 | 0.002949529 | 33.3395 | 40.52238 | 3082.937 | 0.8423699
320 | 2008-05-10 01:22 | 1.548092 | 3.51344 | 2.631344 | 4.198372 | -1.816317 | -2.016088 | 0.001690331 | 33.35156 | 40.56886 | 3074.266 | 0.833882
324 | 2008-05-10 06:18 | 1.532376 | 3.515138 | 2.698397 | 4.198353 | -1.803369 | -2.017433 | 0.00173353 | 33.14749 | 40.27805 | 3066 | 0.8254166
328 | 2008-05-10 11:16 | 1.526953 | 3.508304 | 2.633849 | 4.197874 | -1.802671 | -2.017976 | 0.003201403 | 33.00728 | 40.29218 | 3056.437 | 0.8224956
332 | 2008-05-10 16:12 | 1.516957 | 3.509191 | 2.671566 | 4.197956 | -1.795894 | -2.016684 | 0.001220762 | 32.91991 | 40.18438 | 3048.219 | 0.8171115
336 | 2008-05-10 21:08 | 1.511898 | 3.50681 | 2.654081 | 4.197918 | -1.795345 | -2.018507 | 0.002717729 | 32.99903 | 40.32007 | 3039.218 | 0.8143861
340 | 2008-05-11 02:05 | 1.506564 | 3.506091 | 2.65685 | 4.197739 | -1.789352 | -2.020615 | 0.002966027 | 33.03772 | 40.33651 | 3039.047 | 0.8115131
344 | 2008-05-11 06:55 | 1.501545 | 3.503716 | 2.636305 | 4.197855 | -1.788388 | -2.017421 | 0.001969036 | 33.0774 | 40.43268 | 3030.375 | 0.8088099
348 | 2008-05-11 11:53 | 1.490844 | 3.506748 | 2.699517 | 4.197307 | -1.781545 | -2.022477 | 0.002722369 | 33.05468 | 40.31454 | 3021 | 0.8030458
352 | 2008-05-11 16:50 | 1.485868 | 3.505881 | 2.698216 | 4.197528 | -1.775312 | -2.017925 | 0.0006217349 | 33.1157 | 40.38666 | 3021.75 | 0.8003654
356 | 2008-05-11 21:47 | 1.480414 | 3.504168 | 2.691171 | 4.197437 | -1.774238 | -2.018487 | 0.002574506 | 33.12942 | 40.43385 | 3012.265 | 0.7974273
360 | 2008-05-12 02:37 | 1.47521 | 3.503057 | 2.690162 | 4.197717 | -1.77386 | -2.017203 | 0.002304044 | 33.13068 | 40.44479 | 3002.641 | 0.7946241
364 | 2008-05-12 12:57 | 1.485904 | 3.498232 | 2.635503 | 4.192455 | -1.78097 | -2.017033 | 0.001381876 | 33.20069 | 40.585 | 3012 | 0.8003844
367 | 2008-05-12 19:00 | 1.496092 | 3.506586 | 2.659475 | 4.202845 | -1.78791 | -2.020648 | 0.003790346 | 33.78698 | 40.99869 | 3020.11 | 0.8058723
371 | 2008-05-12 23:53 | 1.480801 | 3.501457 | 2.644555 | 4.197953 | -1.780229 | -2.018057 | 0.00291412 | 33.67337 | 40.99781 | 3002.172 | 0.7976357
375 | 2008-05-13 04:35 | 1.469754 | 3.501658 | 2.67196 | 4.198018 | -1.773102 | -2.017917 | 0.0007844165 | 33.53582 | 40.84214 | 2992.703 | 0.7916856
379 | 2008-05-13 09:24 | 1.453901 | 3.496619 | 2.659821 | 4.192163 | -1.770588 | -2.027592 | 0.005446236 | 33.3227 | 40.69012 | 2964.468 | 0.7831463
383 | 2008-05-13 14:20 | 1.454146 | 3.499165 | 2.68836 | 4.196993 | -1.760063 | -2.017345 | 0.001559667 | 33.34623 | 40.69938 | 2983.375 | 0.7832782
387 | 2008-05-13 19:04 | 1.455024 | 3.496081 | 2.637673 | 4.197604 | -1.765575 | -2.017072 | 0.002686594 | 33.64949 | 41.06026 | 2975.297 | 0.7837509
391 | 2008-05-13 23:59 | 1.449042 | 3.495901 | 2.645121 | 4.196407 | -1.758827 | -2.017939 | 0.003199127 | 33.7927 | 41.19696 | 2974.985 | 0.7805289
395 | 2008-05-14 04:56 | 1.438671 | 3.497587 | 2.698012 | 4.197099 | -1.751643 | -2.029098 | 0.003781794 | 33.52447 | 40.84447 | 2966.25 | 0.7749425
399 | 2008-05-14 09:52 | 1.433445 | 3.495699 | 2.692894 | 4.196909 | -1.75131 | -2.025049 | 0.001312361 | 33.39042 | 40.7642 | 2956.359 | 0.7721277
403 | 2008-05-14 14:35 | 1.433396 | 3.492875 | 2.648392 | 4.197105 | -1.751184 | -2.017049 | 0.00173349 | 33.6737 | 41.11213 | 2956.344 | 0.7721011
407 | 2008-05-14 19:32 | 1.428065 | 3.495511 | 2.683213 | 4.196245 | -1.744621 | -2.017587 | 0.002293116 | 33.91081 | 41.27257 | 2956.406 | 0.7692295
411 | 2008-05-15 00:28 | 1.42292 | 3.494233 | 2.68496 | 4.196803 | -1.743636 | -2.02454 | 0.001403349 | 33.78507 | 41.15575 | 2947.266 | 0.7664584
415 | 2008-05-15 05:24 | 1.417429 | 3.491197 | 2.669922 | 4.196227 | -1.742533 | -2.016898 | 0.003283232 | 33.61127 | 41.03237 | 2937.984 | 0.7635005
419 | 2008-05-15 10:20 | 1.412409 | 3.488909 | 2.664106 | 4.196558 | -1.741984 | -2.019765 | 0.002619237 | 33.45599 | 40.93727 | 2929.125 | 0.7607966
423 | 2008-05-15 15:11 | 1.412579 | 3.487376 | 2.634099 | 4.196871 | -1.742168 | -2.018228 | 0.001033844 | 33.72327 | 41.2407 | 2928.454 | 0.7608879
427 | 2008-05-15 19:57 | 1.407598 | 3.491994 | 2.683787 | 4.196796 | -1.735841 | -2.017851 | 0.002279802 | 34.05008 | 41.4365 | 2929.375 | 0.7582052
431 | 2008-05-16 16:55 | 1.433392 | 3.491586 | 2.660032 | 4.189287 | -1.756788 | -2.017223 | 0.003604008 | 33.88935 | 41.16704 | 2946.031 | 0.772099
433 | 2008-05-16 21:38 | 1.438255 | 3.495576 | 2.650012 | 4.201145 | -1.757318 | -2.025729 | 0.002266892 | 34.06765 | 41.36217 | 2955.438 | 0.7747184
437 | 2008-05-17 02:32 | 1.417355 | 3.493899 | 2.693697 | 4.196926 | -1.742763 | -2.017349 | 0.003419659 | 33.75168 | 41.02199 | 2937.625 | 0.7634604
441 | 2008-05-17 07:25 | 1.406982 | 3.491592 | 2.697073 | 4.196901 | -1.735264 | -2.01696 | 0.002596322 | 33.46482 | 40.78819 | 2929.078 | 0.757873
445 | 2008-05-17 12:21 | 1.401204 | 3.488573 | 2.6807 | 4.196689 | -1.734435 | -2.017318 | 0.002009419 | 33.40211 | 40.81506 | 2918.375 | 0.7547607
449 | 2008-05-17 17:16 | 1.396701 | 3.486902 | 2.66954 | 4.196339 | -1.728039 | -2.017489 | 0.004647789 | 33.41069 | 40.85837 | 2919.812 | 0.7523352
453 | 2008-05-17 22:11 | 1.391285 | 3.485549 | 2.671695 | 4.196181 | -1.732689 | -2.016208 | 0.002291601 | 33.38985 | 40.83988 | 2900.422 | 0.7494178
457 | 2008-05-18 03:05 | 1.386229 | 3.483891 | 2.661289 | 4.195771 | -1.726074 | -2.017855 | 0.00227642 | 33.37004 | 40.85376 | 2901.375 | 0.7466944
461 | 2008-05-18 08:01 | 1.380437 | 3.483199 | 2.667818 | 4.195456 | -1.719539 | -2.016499 | 0.001675633 | 33.27216 | 40.74795 | 2901.187 | 0.7435745
465 | 2008-05-18 12:45 | 1.375236 | 3.483627 | 2.684008 | 4.196544 | -1.718583 | -2.016291 | 0.002238441 | 33.22244 | 40.68794 | 2891.64 | 0.7407734
469 | 2008-05-18 17:36 | 1.370513 | 3.480172 | 2.658526 | 4.194357 | -1.717672 | -2.016417 | 0.004913398 | 33.26208 | 40.78107 | 2882.906 | 0.738229
473 | 2008-05-18 22:32 | 1.370509 | 3.478452 | 2.637225 | 4.195864 | -1.717708 | -2.016683 | 0.001179478 | 33.31203 | 40.88159 | 2883.265 | 0.7382267
477 | 2008-05-19 03:27 | 1.364736 | 3.478578 | 2.651426 | 4.195585 | -1.710967 | -2.015645 | 0.002524949 | 33.25288 | 40.81191 | 2882.969 | 0.735117
481 | 2008-05-19 15:35 | 1.375392 | 3.48252 | 2.676385 | 4.188484 | -1.718421 | -2.015672 | 0.002350564 | 33.74505 | 41.11794 | 2891.656 | 0.7408572
483 | 2008-05-19 21:00 | 1.386112 | 3.488682 | 2.694914 | 4.200347 | -1.726047 | -2.01576 | 0.002118018 | 33.88842 | 41.2488 | 2901.25 | 0.7466312
485 | 2008-05-20 01:17 | 1.36985 | 3.48585 | 2.697334 | 4.198175 | -1.712022 | -2.016015 | 0.001501887 | 33.73538 | 41.16243 | 2891.703 | 0.737872
489 | 2008-05-20 06:12 | 1.364783 | 3.478794 | 2.64254 | 4.195715 | -1.711023 | -2.016524 | 0.001490763 | 33.59131 | 41.16438 | 2883.016 | 0.7351425
493 | 2008-05-20 11:07 | 1.354322 | 3.481283 | 2.699226 | 4.195756 | -1.703421 | -2.018216 | 0.002981994 | 33.32367 | 40.86422 | 2873.453 | 0.7295078
497 | 2008-05-20 15:57 | 1.354642 | 3.480352 | 2.67648 | 4.195912 | -1.703575 | -2.016151 | 0.00153836 | 33.69196 | 41.25435 | 2874.031 | 0.72968
501 | 2008-05-20 20:51 | 1.354704 | 3.478113 | 2.642142 | 4.195824 | -1.703491 | -2.017618 | 0.003094095 | 33.88764 | 41.45023 | 2874.234 | 0.7297135
505 | 2008-05-21 01:40 | 1.349315 | 3.476587 | 2.644725 | 4.196258 | -1.702338 | -2.017298 | 0.005694151 | 33.67308 | 41.27709 | 2864.984 | 0.7268107
509 | 2008-05-21 06:24 | 1.344189 | 3.473377 | 2.632271 | 4.196613 | -1.701424 | -2.017223 | 0.003148101 | 33.41199 | 41.06461 | 2855.093 | 0.7240497
513 | 2008-05-21 11:18 | 1.338991 | 3.472637 | 2.639101 | 4.195851 | -1.695044 | -2.019734 | 0.001762979 | 33.29927 | 40.99285 | 2855.625 | 0.7212499
517 | 2008-05-21 16:10 | 1.338915 | 3.473439 | 2.637842 | 4.196002 | -1.695058 | -2.016896 | 0.005009392 | 33.59981 | 41.29041 | 2855.594 | 0.7212085
521 | 2008-05-21 21:02 | 1.334007 | 3.475478 | 2.668286 | 4.196208 | -1.693781 | -2.019993 | 0.002536551 | 33.61961 | 41.2274 | 2847.437 | 0.7185649
525 | 2008-05-22 01:43 | 1.328644 | 3.472288 | 2.64902 | 4.195535 | -1.686943 | -2.016745 | 0.002878715 | 33.39452 | 41.0462 | 2847.36 | 0.7156765
529 | 2008-05-22 06:33 | 1.323171 | 3.471374 | 2.664059 | 4.195744 | -1.686065 | -2.016363 | 0.004270069 | 33.16735 | 40.85874 | 2837.328 | 0.7127282
533 | 2008-05-22 11:23 | 1.318169 | 3.472616 | 2.688361 | 4.195868 | -1.679583 | -2.016212 | 0.002320401 | 33.10962 | 40.79197 | 2837.281 | 0.710034
537 | 2008-05-22 16:18 | 1.318466 | 3.473815 | 2.686975 | 4.195348 | -1.679794 | -2.01682 | 0.004169728 | 33.46502 | 41.14128 | 2838.515 | 0.7101941
541 | 2008-05-22 21:00 | 1.318293 | 3.470143 | 2.650754 | 4.196066 | -1.685174 | -2.018764 | 0.003317961 | 33.44262 | 41.14429 | 2828.328 | 0.7101007
545 | 2008-05-23 12:13 | 1.323872 | 3.467524 | 2.664632 | 4.184535 | -1.686381 | -2.016192 | 0.002140691 | 33.03793 | 40.66184 | 2838.265 | 0.7131061
548 | 2008-05-23 20:14 | 1.360122 | 3.476753 | 2.640021 | 4.20124 | -1.715777 | -2.021651 | 0.002882356 | 33.49495 | 41.04669 | 2864.547 | 0.7326318
552 | 2008-05-24 01:09 | 1.339531 | 3.475896 | 2.674199 | 4.195704 | -1.700722 | -2.017592 | 0.002415548 | 33.49136 | 41.04621 | 2846.39 | 0.7215404
556 | 2008-05-24 06:00 | 1.329029 | 3.475812 | 2.696427 | 4.195745 | -1.692814 | -2.017111 | 0.00400858 | 33.32981 | 40.8683 | 2837.969 | 0.7158835
560 | 2008-05-24 10:43 | 1.323674 | 3.474655 | 2.692834 | 4.196363 | -1.68611 | -2.016575 | 0.00361699 | 33.27303 | 40.85284 | 2838.156 | 0.7129992
564 | 2008-05-24 15:31 | 1.318634 | 3.472302 | 2.681748 | 4.195793 | -1.685044 | -2.015769 | 0.002852221 | 33.22988 | 40.85271 | 2829.843 | 0.7102843
568 | 2008-05-24 20:21 | 1.313475 | 3.472931 | 2.696791 | 4.195797 | -1.678525 | -2.016275 | 0.00129102 | 33.20861 | 40.82633 | 2829.625 | 0.7075055
572 | 2008-05-25 01:07 | 1.313202 | 3.469619 | 2.664696 | 4.196349 | -1.683912 | -2.016821 | 0.004289581 | 33.23612 | 40.90309 | 2819.437 | 0.7073584
576 | 2008-05-25 05:57 | 1.307796 | 3.470018 | 2.679192 | 4.195609 | -1.677378 | -2.016593 | 0.001960879 | 33.1866 | 40.84337 | 2819.579 | 0.7044465
580 | 2008-05-25 10:52 | 1.303033 | 3.470763 | 2.699983 | 4.19534 | -1.676425 | -2.018075 | 0.001890284 | 33.17406 | 40.81792 | 2810.672 | 0.7018808
584 | 2008-05-25 15:37 | 1.303357 | 3.468111 | 2.666301 | 4.195402 | -1.676279 | -2.018092 | 0.002410353 | 33.25398 | 40.94699 | 2811.485 | 0.7020556
588 | 2008-05-25 20:23 | 1.30341 | 3.464863 | 2.63085 | 4.195685 | -1.681799 | -2.017717 | 0.004323936 | 33.31981 | 41.07494 | 2802.422 | 0.702084
592 | 2008-05-26 01:13 | 1.297887 | 3.467864 | 2.673348 | 4.195561 | -1.675081 | -2.016048 | 0.002138527 | 33.33766 | 41.02476 | 2801.625 | 0.699109
596 | 2008-05-26 06:01 | 1.298074 | 3.464021 | 2.632764 | 4.196067 | -1.675366 | -2.017067 | 0.001482145 | 33.29077 | 41.06214 | 2802.031 | 0.6992094
600 | 2008-05-26 10:45 | 1.293464 | 3.466462 | 2.668737 | 4.196641 | -1.674488 | -2.018208 | 0.001664566 | 33.27569 | 40.98366 | 2793.39 | 0.6967263
604 | 2008-05-26 15:31 | 1.288003 | 3.468509 | 2.696396 | 4.195624 | -1.667447 | -2.018933 | 0.002688419 | 33.32068 | 40.98234 | 2793.39 | 0.6937851
608 | 2008-05-26 20:21 | 1.287453 | 3.466806 | 2.679483 | 4.195862 | -1.66747 | -2.023791 | 0.002691849 | 33.37315 | 41.06375 | 2792.485 | 0.6934884
612 | 2008-05-27 15:53 | 1.309015 | 3.471071 | 2.678714 | 4.184827 | -1.688898 | -2.017309 | 0.001335599 | 33.71352 | 41.04703 | 2802.016 | 0.7051033
614 | 2008-05-27 20:46 | 1.325079 | 3.475472 | 2.655378 | 4.201969 | -1.697928 | -2.017696 | 0.003306917 | 33.86532 | 41.05101 | 2820.39 | 0.7137562